## Sheet1
ASTM A193 /A193M Physical Properties
Class | Diameter | Heat Treatment | Tensile Strength min,Mpa | Yield Strength min,Mpa | Elongation min, % | Reduction of Area,min,% | Hardness,max | Winrock Marked
B6 | up to M100,incl | Quench+Temper | 760 | 585 | 16 | 50 |  | HPF B6
B6X | up to M100,incl | Quench+Temper | 620 | 485 | 16 | 50 | 26 HRC | HPF B6X
Class 1: B8,B8M,B8C,B8T | All | Solution | 515 | 205 | 30 | 50 | 223 HB or 96 HRB | HPF B8/B8M/B8C/B8T
Class 1A: B8A, B8CA, B8MA, B8TA,, B8MLCuNA | All | Solution | 515 | 205 | 30 | 50 | 192 HB or 90 HRB | HPF B8A/B8CA/B8MA/B8TA/B9K
Class 1B: B8MLCuN | All | solution | 550 | 240 | 30 | 40 | 223 HB or 96 HRB | HPF B9J
Class 1C and 1D: B8S | All | solution | 655 | 345 | 35 | 55 | 271 HB or 28 HRC | HPF B8S
Class 2:B8,B8C,B8T | M20 and under | Solution+strain hardened | 860 | 690 | 12 | 35 | 321 HB or 35 HRC | HPF B8SH/B8CSH/B8TSH
| M20-M24, incl |  | 795 | 550 | 15 | 35
| M24-M30,incl |  | 725 | 450 | 20 | 35
| M30-M36,incl |  | 690 | 345 | 28 | 45
Class 2:B8M,B8MLCuN | M20 and under | Solution+strain hardened | 760 | 655 | 15 | 45 | 321 HB or 35 HRC | HPF B8MSH/B0JSH
| M20-M24, incl |  | 690 | 550 | 20 | 45
| M24-M30,incl |  | 655 | 450 | 25 | 45
| M30-M36,incl |  | 620 | 345 | 30 | 45
Class 2B:B8,B8M2 | M48 and under | Solution+strain hardened | 655 | 515 | 25 | 40 | 321 HB or 35 HRC | HPF B9/B9G
| M48-M64,incl |  | 620 | 450 | 30 | 40
| M64-M72,incl |  | 550 | 380 | 30 | 40